## Sheet1
|  |  |  | DEPARTMENT OF TRANSPORT AND WORKS |  |  | Job No:
OFFICE OF WORKS
|  |  |  | SCIENCE AND TECHNOLOGY BRANCH - MTL |  |  | File No:
P O BOX 1261, LAE
|  |  | PH: 473 4101 |  | FAX: 472 3285 |  | Page of
SUMMARY OF 5 POINT CBR TEST RESULTS - CORONOUS
CLIENT:
PROJECT :
PROCEDURE: |  | Q113B - 1993 & AS1289.2.1.1 |  |  |  | DATE:
Lab./Sample ID # |  |  |  | Lab./Sample ID #
CBR NO: | MC (%) | DRY DENSITY | CBR (%) | CBR NO: | MC (%) | DRY DENSITY | CBR (%)
|  | (t/m3) |  |  |  | (t/m3)
Lab./Sample ID # |  |  |  | Lab./Sample ID #
Lab./Sample ID # |  |  |  | Lab./Sample ID #
REMARKS:
APPROVED SIGNATORY

## Sheet2
REPORT NO:
22P-115
[15 empty] | FILE NO.: | 42 - 60 - C32
Page 1 of 1
CONCRETE TEST REPORT - CYLINDER
CLIENT: | [5 empty] | REPORT TO: | [7 empty] | TESTED BY:
PROJECT: | [5 empty] | ATTENTION: | [7 empty] | CHECKED BY:
LOCATION: | [5 empty] | CONCRETE SUPPLIER: CLIENT | [7 empty] | DATE: 12/07/2022
PART OF STRUCTURE:
3 of 3 | CONCRETE CYLINDERS SUPPLIED BY (LAB STAFF)......CLIENT.
Lab | ID |  | Dates |  | Curing |  | Age at | Condition | Diameter | Height | Area | Density | Max | Compressive | Target | Slump | Remarks
No | Marks | Cast | rec'd | Tested | Initial | Moist | test | as rec'd |  |  |  |  | Load | Strength | Strength |  |  | .
[5 empty] | (hrs) | (days) | (days) |  | (mm) | (mm) | (mm2) | (kg/m3) | (kN) | (Mpa) | (MPa) | (mm)
22-C-083 | 1 | 2022-06-10 | 2022-06-20 | 2022-06-20 | - | 9 | 10 | ADG | 100 | 200 | 7853.982 | 2320 | 239.47 | 30.5 | 25 | NP
22-C-087 | 2 | 2022-06-10 | 2022-07-11 | 2022-07-11 | - | 30 | 31 | ADG | 100 | 200 | 7853.982 | 2352 | 324.25 | 41.5 | 25 | NP
22-C-088 | 3 | 2022-06-10 | 2022-07-11 | 2022-07-11 | - | 30 | 31 | ADG | 100 | 200 | 7854 | 2366 | 316.52 | 40.5 | 25 | NP
Remarks: | [10 empty] | QR / BAR CODE
HERE
NP - Not Provided
Notes
1. Condition as received: A - good, B - damaged, C - damp, D - Dry,
E - rough end, F - non standard cylinder, G - Standard Cylinder
2. All cylinders capped with a rubberised steel plate unless otherwise stated
3. Curing zone - standard tropical unless otherwise noted
4. Testing machine - 'A' GRADE in accordance with AS2193
5. Compressive strength tests carried out in accordance with AS1012 Part 9
6. Weight per unit volume (density) tests carried out in accordance with AS1012 | [7 empty] | APPROVED SIGNATORY | [6 empty] | Date: 12/07/2022
Part 12 section 1
7. Slump test carried out in accordance with AS1012 Part 3 , Section 1 | [7 empty] | Authorised by: AS(MST) | [5 empty] | Revised 28/03/2022 lhb |  | Form No. CCTR-1
PNGLAS Accredited Laboratory
This laboratory is accredited by the Papua New Guinea Laboratory Accreditation Scheme. The tests reported herein have been performed in accordance with its scope of accreditation and PNGLAS requirements which include the requirements of ISO/IEC 17025. This document shall not be reproduced, except in full.
DEPARTMENT OF WORKS & HIGHWAYS
MATERIAL SCIENCE & TECHNOLOGY BRANCH
Materials Testing Laboratory
Port Moresby Lae Mt Hagen Annex Lab.:__________

NUMBER : 10