## Sheet1
|  |  |  | DEPARTMENT OF TRANSPORT AND WORKS |  |  | Job No:
OFFICE OF WORKS
|  |  |  | SCIENCE AND TECHNOLOGY BRANCH - MTL |  |  | File No:
P O BOX 1261, LAE
|  |  | PH: 473 4101 |  | FAX: 472 3285 |  | Page of
SUMMARY OF 5 POINT CBR TEST RESULTS - CORONOUS
CLIENT:
PROJECT :
PROCEDURE: |  | Q113B - 1993 & AS1289.2.1.1 |  |  |  | DATE:
Lab./Sample ID # |  |  |  | Lab./Sample ID #
CBR NO: | MC (%) | DRY DENSITY | CBR (%) | CBR NO: | MC (%) | DRY DENSITY | CBR (%)
|  | (t/m3) |  |  |  | (t/m3)
Lab./Sample ID # |  |  |  | Lab./Sample ID #
Lab./Sample ID # |  |  |  | Lab./Sample ID #
REMARKS:
APPROVED SIGNATORY

## Sheet2
REPORT No.
22P-087
File No.
42-60-C01
|  |  |  | CONCRETE MASONARY TEST REPORT | [10 empty] | Page 1 of 1
CLIENT: | [5 empty] | REPORT TO: | [7 empty] | TESTED BY:
PROJECT: | [5 empty] | ATTENTION: | [7 empty] | CHECKED BY:
LOCATION: | [5 empty] | CONCRETE SUPPLIER … | [7 empty] | DATE: | 2025-05-31
PART OF STRUCTURE :
5 | CONCRETE MASONARY SUPPLIED BY:
Lab | ID |  | Dates |  | Curing |  | Age at | Condition | Length | Height | Net | Gross | Density | Breaking | Uncorrected | Compressive
No | Marks | Cast | rec'd | Tested | Initial | Moist | test | as rec'd |  |  | Area | Area |  | Load | Comp.Stre | Strength
[5 empty] | (hrs) | (days) | (days) |  | (mm) | (mm) | (mm2) | (mm2) | kg/m3) | (kN) | MPa | (MPa)
22-C-078 | 1 | 2022-04-21 | 2022-05-30 | 2022-05-30 | - | - | 39 | AD | 400 | 200 | 44654 | 80000 | 1943 | 372.57 | 4.657125 | 8.343485
22-C-079 | 2 | 2022-04-21 | 2022-05-30 | 2022-05-30 | - | - | 39 | AD | 400 | 200 | 39004 | 80000 | 2058 | 413.89 | 5.173625 | 10.61148
22-C-080 | 3 | 2022-04-21 | 2022-05-30 | 2022-05-30 | - | - | 39 | AD | 400 | 200 | 38123 | 80000 | 2057 | 328.16 | 4.102 | 8.607927
22-C-081 | 4 | 2022-04-21 | 2022-05-30 | 2022-05-30 | - | - | 39 | AD | 400 | 200 | 38578 | 80000 | 1989 | 295.19 | 3.689875 | 7.65177
22-C-082 | 5 | 2022-04-21 | 2022-05-30 | 2022-05-30 | - | - | 39 | AD | 400 | 200 | 38708 | 80000 | 2066 | 446.81 | 5.585125 | 11.54309
Remarks: | [8 empty] | Mean breaking load | [5 empty] | 371.324 | kN
[6 empty] | QR / BAR CODE |  |  | Mean Compressive Strength | [5 empty] | 9.35155 | MPa
28 Days Samples | [6 empty] | HERE |  | Unbiased Standard Deviation | [5 empty] | 1.646867
[9 empty] | Charactersitic Compression Strength | [5 empty] | 6.634219 | MPa
[9 empty] | Aspect Ratio Factor | [5 empty] | 1
[9 empty] | Mean Unconfined Compressive Strength | [5 empty] | 9.35155 | MPa
Notes
1. Condition as received: A - good, B - damaged, C - damp, D - Dry,
2. Curing zone - standard tropical unless otherwise noted
3. Testing machine - 'A' GRADE in accordance with AS2193
4. All masonry capped with plywood unless otherwise stated
5. Calculation of mean and standard devaition carried out in accordanc with AS/NZ4456.2
6. Dimesnions of concrete masonry is determined in accordance with AS/NZ4456.3 | [8 empty] | Approved Signatory: |  |  |  | Date: | 2022-05-31 | Revised Date: 28/03/2022 lhb
7.Compressive strength of masonry unit is determined in accordance to AS/NZ4456.4 | [14 empty] | Form No.CMTR-2
DEPARTMENT OF WORKS AND HIGHWAYS
MATERIALS SCIENCE AND TECHNOLOGY BRANCH
Materials Testing Laboratory
Port Moresby, Lae, Mt. Hagen, Annex Lab.: .

This laboratory is accredited by the Papua New Guinea Laboratory Accreditation Scheme. The tests reported herein have been performed in accordance with its scope of accreditation and PNGLAS requirements which include the requirements of ISO/IEC 17025. This document shall not be reproduced, except in full.
PNGLAS Accredited Laboratory No. 10