## Sheet1
REPORT No.
22P-063
File No.
42-60-C-01
Page 1 of 2
DYNAMIC CONE PENETROMETER TEST REPORT
CLIENT: | [5 empty] | TEST PIT / BH No. 1
PROJECT: | [5 empty] | DEPTH: | 0.0m - 3.0m
LOCATION: | [5 empty] | TESTED BY: J.N
MATERIAL DESCRIPTION: INSITU MATERIAL | [5 empty] | DATE TESTED : 09-04-22
TEST METHODS: AS1289 6.3.2 | [5 empty] | DATE REPORTED: 12-04-22
Test No: 1
Depth | Field Data | e' Value | CBR Value | Soil Bearing
(m) | (Blw/100mm) | mm/blow |  | Capacity
|  |  | % | kPa
0.1 | 4 | 25 | 8.25974 | 125
0.2 | 7 | 14.28571 | 18.49018 | 185
0.3 | 5 | 20 | 11.38982 | 148
0.4 | 2 | 50 | 3.04427 | 70
0.5 | 2 | 50 | 3.04427 | 70
0.6 | 2 | 50 | 3.04427 | 70
0.7 | 1 | 100 | 1.122018 | 38
0.8 | 2 | 50 | 3.04427 | 70
0.9 | 1 | 100 | 1.122018 | 38
1 | 2 | 50 | 3.04427 | 70
1.1 | 1 | 100 | 1.122018 | 38
1.2 | 2 | 50 | 3.04427 | 70
1.3 | 1 | 100 | 1.122018 | 38
1.4 | 1 | 100 | 1.122018 | 38
1.5 | 2 | 50 | 3.04427 | 70
1.6 | 2 | 50 | 3.04427 | 70
1.7 | 2 | 50 | 3.04427 | 70
1.8 | 3 | 33.33333 | 5.458265 | 100
1.9 | 4 | 25 | 8.25974 | 125
2 | 6 | 16.66667 | 14.80941 | 170
2.1 | 8 | 12.5 | 22.4104 | 200
2.2 | 11 | 9.090909 | 35.44912 | 250
2.3 | 11 | 9.090909 | 35.44912 | 250
2.4 | 13 | 7.692308 | 45.08981 | 290
2.5 | 16 | 6.25 | 60.80409 | 340
2.6 | 15 | 6.666667 | 55.40786 | 320
2.7 | 14 | 7.142857 | 50.16772 | 295
2.8 | 18 | 5.555556 | 72.0431 | 360
2.9 | 19 | 5.263158 | 77.87628 | 370
3 | 21 | 4.761905 | 89.94889 | 390
3.1
Remarks / Sketch |  |  | QR / BAR
CODE HERE
Approved Signatory: |  |  |  |  | Date: 12-04-2022
Revised Report : 12-04-2022 lhb
Authorised by: AS(MS)T | [6 empty] | Form No. STR-4
DEPARTMENT OF WORKS & HIGHWAYS
MATERIAL SCIENCE & TECHNOLOGY BRANCH
Materials Testing Laboratory
Port Moresby, Lae, Mt. Hagen, Annex Lab.:
√
PNGLAS Accredited Laboratory
This laboratory is accredited by the Papua New Guinea Laboratory Accreditation Scheme. The tests reported herein have been performed in accordance with its scope of accreditation and PNGLAS requirements which include the requirements of ISO/IEC 17025. This document shall not be reproduced, except in full.
This laboratory is accredited by the Papua New Guinea Laboratory Accreditation Scheme. The tests reported herein have been performed in accordance with its scope of accreditation and PNGLAS requirements which include the requirements of ISO/IEC 17025. This document shall not be reproduced, except in full.
NUMBER NO : 10

## Sheet2
NO. OF BLOWS | ALLOWABLE LOAD
(kPa)
1 | 38
2 | 70
3 | 100
4 | 125
5 | 148
6 | 170
7 | 185
8 | 200
9 | 225
10 | 240
11 | 250
12 | 275
13 | 290
14 | 295
15 | 320
16 | 340
17 | 350
18 | 360
19 | 370
20 | 380
21 | 390
22 | 400
23 | 410
24 | 420
25 | 430
26 | 440
27 | 450
28 | 460
29 | 480
30 | 490