## Sheet1
|  |  |  | LP |  |  |  |  | REPORT No.
22P-083
|  | MATERIAL TESTING LABORATORY SECTION | [6 empty] | File No.
42-60-C21
Page 1 of 1
COMPACTION TEST REPORT
CLIENT: | [6 empty] | CLIENT SAMPLE No:
PROJECT: | [6 empty] | TESTED BY:
LOCATION: | [6 empty] | TEST DATE:
MATERIAL SOURCE: ROAD BASE | [6 empty] | REPORT DATE:
TEST METHODS: AS1289 2.1.1 , 5.1.1, & 5.3.1
Specified Compaction (STD/(MOD) |  |  |  | MOD |  | Max. Dry Density: |  |  | 2.19 t/m3
Optimum Moisture Content: |  |  | 7.4% |  |  | Rel. Compaction: |  |  | 100%
Test | Test Location Details |  |  |  | Depth | Wet | Moisture | Dry | Adjusted | Density
No. | Rd CH: | LH/RH/CL | OFFSET (m) | R.L. (m) |  | Density | Content | Density | MDD | Ratio
[5 empty] | (mm) | (t/m3) | (%) | (t/m3) | % | (%)
1 | CH-1+100 | LHS | - | - | 150 | 2.709 | 8.2 | 2.5 | 1.72 | 145.3488
2 | CH-1+200 | RHS | - | - | 150 | 2.78 | 5.8 | 2.63 | 2.3 | 114.3478
3 | CH | RHS | - | - | 150 | 2.6 | 3.7 | 2.51 | 2.19 | 114.6119
4 | CH-1+400 | LHS | - | - | 150 | 2.52 | 9.7 | 2.29 | 1.73 | 132.3699
REMARKS: |  |  |  |  | QR / BAR
CODE HERE
Approved Signatory |  |  |  |  | Date: 23/05/22
Revised Report Form 22/03/2022 lhb
Authorised by: AS(MST) | [6 empty] | Form No. STR-3
PNGLAS Accredited Laboratory
This laboratory is accredited by the Papua New Guinea Laboratory Accreditation Scheme. The tests reported herein have been performed in accordance with its scope of accreditation and PNGLAS requirements which include the requirements of ISO/IEC 17025. This document shall not be reproduced, except in full.
DEPARTMENT OF WORKS & HIGHWAYS
MATERIAL SCIENCE & TECHNOLOGY BRANCH
Materials Testing Laboratory
Port Moresby, Lae, Mt. Hagen, Annex Lab.:
√
NUMBER 10