## Feuil1
| DEPARTMENT OF WORKS & HIGHWAYS | [7 empty] | REPORT No.
| MATERIAL SCIENCE & TECHNOLOGY BRANCH | [8 empty] | 22P-141
| Materials Testing Laboratory | [7 empty] | File No. | 42-60-C01
| Port Moresby (1) |  | Lae |  | Mt Hagen |  | Annex Lab _____ |  | Date: | 2022-08-23
[9 empty] | Page 10 | of | 10
SOIL TEST REPORT
CLIENT: | [6 empty] | SAMPLE / LAB No:
PROJECT: | [6 empty] | SAMPLED BY:
LOCATION: | [6 empty] | SAMPLING DATE:
MATERIAL DESCRIPTION: | [6 empty] | MATERIAL SOURCE:
Source Material Group |  |  |  | Usage |  | Specification |  |  |  | Grading
Acid Igneous Sedimentary Duricrust |  |  |  | Road Base Course |  | DoW's Type 1 2 3 |  |  |  | DoW's
Intermediate Igneous Natural Gravel |  |  |  | Sub Base Course |  | Sub-type 1 2 3 4 5 |  |  |  | A B C D E
Metamorphic Coronous |  |  |  | Backfill |  | Other … |  |  |  | Other …
Base Igneous Other: |  |  |  | Other ____________ | TP Sample
Natural Water Content AS 1289 2.1.1 |  |  |  | Dry Density / Moist. Content AS 1289 5.1.1 or 5.2.1 |  |  |  | California Bearing Ratio AS 1289 6.1.1 Specification
Nat. Water Content |  | 9.8% |  | Maximum Dry Density |  | NT |  | CBR Value |  | NT
Limits AS 1289 3.1.1, 3.1.2, 3.9, 3.3.1, 3.3.2 |  |  | Specification | Moisture Content |  | NT |  | Penetration |  | NT
Liquid Limit * |  | 30% |  | Standard Modified |  |  |  | Moisture > 30 mm |  | NT
Plastic Limit |  | 21% |  | 4 | % > 19 mm | Crushed Discarded |  | Mass of Surcharge |  | NT
Plasticity Index |  | 9% |  | Wet/Dry Strength AS1141.22 |  |  | Specification | Period of Soaking |  | NT
Plastic Modulus (PI/%0.425) |  | - |  | Wet Strength |  | NT
* Atterberg 4 pts (3.1.1) 1 pt (3.1.2) Cone (3.9) |  |  |  | Dry Strenght |  | - |  | Los Angeles Value AS1141.23 |  |  | Specification
Nat State Air Dried Oven Dried |  |  |  | W/D Strength Var. |  | - |  | LA value |  | NT
Wet Sieved Dry Sieved |  |  |  | Size test cylinder |  | - |  | Test Grading |  | NT
Linear Shrinkage AS 1289 3.4.1 |  |  | Specification | Flakiness Index AS1141.15 |  |  | Specification | PARTICLE SIZE DISTRIBUTION
Longitudinal Shrinkage |  | 2% |  | Index |  | NT |  |  | Washed |  | Not Washed
Shrinkage Modulus (LS/%0.425) |  | % |  | Sodiun Sulfate Soundness AS1141.24 |  |  | Specification | AS Sieve size |  | % Passing | Specification
Cracking Crumbling Curling |  |  |  | Weighted loss - fine |  | NT |  |  |  |  | Min | Max
Soil Particle Density AS 1289 3.5.1 |  |  |  | Weighted loss-coarse |  | - |  | 75 | mm
Appar. Density < 2.36 |  | NT |  | Weighted loss - mix |  | - |  | 63 | mm
Appar. Density > 2.36 |  | NT |  | Fracturated Faces QTT215 |  |  | Specification | 37.5 | mm | 100
Soil Particle Density |  | NT |  | Average FF |  | NT |  | 26.5 | mm | 98
Crushed Particles AS 1141.18 |  |  | Specification | Aggregate Crushing Value AS1141.21 |  |  | Specification | 19 | mm | 96
Percentage of Crushed |  |  |  | AC Value |  |  |  | 13.2 | mm | 92
Percentage of Uncrushed |  |  |  | Size Fraction Tested |  |  |  | 9.5 | mm | 86
PARTICLE SIZE DISTRIBUTION AS 1289 3.6.1 and AS 1141 11.4 | [7 empty] | 6.7 | mm | 80
For Coronous | Cu (Mod) = | NR |  | For non coronous |  |  |  | 4.75 | mm | 74
| Cc (Mod) = | - |  |  | Ratio 0.075 / 0.425 = | 0.8666667 |  | 2.36 | mm | 61
[8 empty] | 1.18 | mm | 52
[8 empty] | 0.6 | mm | 47
[8 empty] | 0.425 | mm | 45
[8 empty] | 0.3 | mm | 44
[8 empty] | 0.15 | mm | 41
[8 empty] | 0.075 | mm | 39
[8 empty] | SUMMARY: | GRAVEL | SAND | CLAY & SILT
[8 empty] | % | 39 | 22 | 39
PNGLAS Accredited Laboratory
NT - NOT TESTED | [5 empty] | QR / BAR CODE
HERE
Approved Signatory
(1) Lab (LAE) not accredited for tests no. QTT 215
Name: Leka H Bonoro |  | Signature |  |  | Date | 2022-08-23
FORM No. : STR 1 |  | Authorised by: AS(MST) | [5 empty] | Revised date: |  | 2023-02-10 | lhb
(1) Lab (LAE) not accredited for tests no. AS 1289 3.9 and QTT 215
(1) Lab (Hagen) not accredited for tests no. AS 1289 3.5.1, 3.9, AS 1141 24 and QTT 215
This laboratory is accredited by the Papua New Guinea Laboratory Accreditation Scheme. The tests reported herein have been performed in accordance with its scope of accreditation and PNGLAS requirements which include the requirements of ISO/IEC 17025. This document shall not be reproduced, except in full.
No : 10
